## sheet1
description | parameter | unit | multiplier | C2012X7S2A105K125AB | C2012X5R2A475K125AC | GRM32EC72A106KE05L | C2012X5R1H106K125AC | GRM188C81C106MA73 | GRM155C80J106ME11D
manufacturer | manuf | na | na | tdk | tdk | murata | tdk | murata | murata
footprint | package | na | na | 805 | 805 | 1210 | 805 | 603 | 402
voltage rating | v_rating | V | 1 | 100 | 100 | 100 | 75 | 16 | 6.3
value at 100% | value | uF | 1e-06 | 1 | 4.7 | 10 | 10 | 10 | 10
vbias at -20% cap value | v_at_n20 | V | 1 | 17 | 7.5 | 12.5 | 5 | 2 | 1.4
vbias at -40% cap value | v_at_n40 | V | 1 | 25 | 12.5 | 21 | 8 | 3.4 | 2.2
vbias at -80% cap value | v_at_n80 | V | 1 | 65 | 35 | 60 | 20 | 9.2 | 6.1
ESR | esr | Ohm | 1 | 0.01 | 0.00236 | 0.002 | 0.0015 | 0.004 | 0.005
ESL | esl | nH | 1e-09 | 0.5 | 0.5 | 0.5 | 0.5 | 0.5 | 0.5
material | material | na | na | x7s | x5r | x7s | x5r | x6s | x6s
tolerance | tol | % | 1 | 10 | 5 | 20 | 15 | 22 | 20